## Sheet1
| Corral dimensions | [6 empty] | Spectra parameters |  | Setpoint |  |  |  |  | Kondo fitting (first pass) |  | Fit results | [6 empty] | For fitting to line spectra (read from Python)
Date | Intended radius (nm) | Major axis (nm) | Minor axis (nm) | Avg (min, maj ax) | Scan file name & path | # wall atoms | Notes | Bias range (mV) | Lock-in amplitude (mV) | Bias (mV) | Current (pA) | Z-offset (Å) | First spectrum filename & path | Notes | Energy range | Normalisation | a | q | ε0 | w | b | c | Kondo temperature | Emin | Emax | Lmin | Lmax | E0_fixed | w_fixed | occupied
2021-07-29 | 2.5 | 2.58 | 2.23 | 2.405 | Ag 2021-07-29 corral built\Createc2_210730.105015.dat | 8 | Bottom atom not included in the fit: closer to circular in reality | +-20 | 2 | 100 | 500 | 0 | Ag 2021-07-29 corral built\Line spectrum across corral\Createc2_210729.180059.L0001.VERT | Line, central index: L26, spatial extent: L19-L36, Vmod quite big, corral close to step edge | -39.02 to 39.84 | none | 128.1 | -0.03 | 2.69 | 6.84 | -2.3 | 320.98 | 1.178851 | [6 empty] | t
| 2.5 | 2.58 | 2.4 | 2.49 | Ag 2021-07-21 angle sputtering\Createc2_210729.175631.dat | 8 | [23 empty] | t
2021-08-04 | 2.5 | 2.49 | 2.2 | 2.345 | Ag 2021-08-04 corral\Createc2_210804.171029.dat | 8 |  | +-100 | 1 | 100.6 | 337 | 0 | Ag 2021-08-04 corral\line spectrum 200mV range\Createc2_210804.174412.L0001.VERT | No distinguishable Kondo resonance, instability at the center: H sitting on Co | [15 empty] | t
2021-08-06 | 2.5 | 2.45 | 2.32 | 2.385 | Ag 2021-08-06\Createc2_210806.135637.dat |  | Top atom not included in fit | +-100 |  |  |  | 0 | Ag 2021-08-06\line spectrum across corral - 2p5 nm radius - f'ed up\Createc2_210806.140437.L0001.VERT | H contamination: IETS L22-L27, Kondo L22, L20, spectrum in both directions | [15 empty] | t
2021-08-09 | 2.5 | 2.73 | 2.72 | 2.725 | Ag 2021-08-09 2p5 nm radius\Createc2_210809.153302.dat | !d |  | +-100 | 1 | 99.8 | 500 | 0 | Ag 2021-08-09 2p5 nm radius\pm 100mV line spectrum across corral\Createc2_210809.154356.L0001.VERT | Line, central index: L25, spatial extent: L20-L31 | -45.31 to 27.14 | none | 75.51 | -0.06 | 4.32 | 7.07 | -2.56 | 202.6 | 1.218491 | -14 | 30 | 20 | 23 |  |  | t
2021-08-09 | 2.5 | 2.73 | 2.72 | 2.725 | Ag 2021-08-09 2p5 nm radius\Createc2_210809.153302.dat | !d |  | +-100 | 1 | 99.8 | 500 | 0 | Ag 2021-08-09 2p5 nm radius\pm 100mV line spectrum across corral\Createc2_210809.154356.L0001.VERT | Line, central index: L25, spatial extent: L20-L31 | -45.31 to 27.14 | none | 75.51 | -0.06 | 4.32 | 7.07 | -2.56 | 202.6 | 1.218491 | -30 | 35 | 24 | 28 |  |  | t
2021-08-09 | 2.5 | 2.73 | 2.72 | 2.725 | Ag 2021-08-09 2p5 nm radius\Createc2_210809.153302.dat | !d |  | +-100 | 1 | 99.8 | 500 | 0 | Ag 2021-08-09 2p5 nm radius\pm 100mV line spectrum across corral\Createc2_210809.154356.L0001.VERT | Line, central index: L25, spatial extent: L20-L31 | -45.31 to 27.14 | none | 75.51 | -0.06 | 4.32 | 7.07 | -2.56 | 202.6 | 1.218491 | -14 | 30 | 29 | 31 |  |  | t
2021-08-09 | 2.5 | 2.73 | 2.72 | 2.725 |  |  |  | +-100 | 1 | 99.8 | 500 | 0 | Ag 2021-08-09 2p5 nm radius\pm 100mV line spectrum across corral\background\Createc2_210809.162426.VERT | Background outside corral | [15 empty] | t
2021-08-09 | 2.5 | 2.73 | 2.72 | 2.725 |  |  |  | +-100 | 1 | 99.8 | 500 | 0 | Ag 2021-08-09 2p5 nm radius\pm 100mV line spectrum across corral\100mV spectrum on Co\Createc2_210809.162718.VERT | Point spectrum on Co | -46.73 to 27.14 | none | 72.2 | -0.1 | 3.65 | 7.39 | -2.35 | 199.98 | 1.273641 | [6 empty] | t
2021-08-10 | 2.5 | 2.7 | 2.68 | 2.69 | Ag 2021-08-10 2p5 nm radius\2p5 nm radius pm20mV line spectrum\Createc2_210810.090437.dat | 12 | Same corral as 9.8.: scan parameters? Tip? | +-20 | 1 | 20 | 642 | 0 | Ag 2021-08-10 2p5 nm radius\2p5 nm radius pm20mV line spectrum\Createc2_210810.091431.L0001.VERT | Line, central index: L78, spatial extent: L72-L106 , ( switch between L71 and L72, spatial extent asymmetric), weird relic at -2.5mV | [15 empty] | t
2021-08-11 | 3.8 | 3.98 | 3.69 | 3.835 | Ag 2021-08-11\Createc2_210811.112143.dat |  |  | +-100 | 1 | 100.8 | 1580 | 0 | Ag 2021-08-11\3p8 nm radius line spectra pm100mV\Createc2_210811.113827.L0001.VERT |  | -4.07 to 19.92 | none | 30.14 | 1.05 | 9.68 | 3.12 | 7.1 | 360.68 | 0.5377214 | -5 | 20 | 26 | 35 |  |  | t
2021-08-11 | 3.8 | 3.96 | 3.69 | 3.825 | Ag 2021-08-11\3p8nm_radius line spectra pm20mV\Createc2_210811.134245.dat | [24 empty] | t
2021-08-12 | 4.5 | 4.73 | 4.57 | 4.65 | Ag 2021-08-12 4p5 nm radius\Createc2_210812.152302.dat |  | Top atom not included | +-100 | 1 | 100 | 1254 | 0 | Ag 2021-08-12 4p5 nm radius\4p5 nm line spectrum pm100mV\Createc2_210812.154131.L0001.VERT | Line, central index: L36, spatial extent: L33-L42. No relic | -20.16 to 20.16 | none | 48.05 | -0.39 | 5.88 | 2.82 | 6.01 | 470.18 | 0.4860174 | -5 | 19 | 34 | 34 |  |  | t
2021-08-12 | 4.5 | 4.73 | 4.57 | 4.65 | Ag 2021-08-12 4p5 nm radius\Createc2_210812.152302.dat |  | Top atom not included | +-100 | 1 | 100 | 1254 | 0 | Ag 2021-08-12 4p5 nm radius\4p5 nm line spectrum pm100mV\Createc2_210812.154131.L0001.VERT | Line, central index: L36, spatial extent: L33-L42. No relic | -20.16 to 20.16 | none | 48.05 | -0.39 | 5.88 | 2.82 | 6.01 | 470.18 | 0.4860174 | -9 | 19 | 35 | 38 |  |  | t
2021-08-12 | 4.5 | 4.72 | 4.57 | 4.645 | Ag 2021-08-12 4p5 nm radius\Createc2_210812.170231.dat |  | Top atom not included | +-20 | 0.5 | 20 | 1250 | 0 | Ag 2021-08-12 4p5 nm radius\pm 20mV line\Createc2_210812.171526.L0001.VERT | Line, central index: spatial extent: L26-L43, Peak split at roughly -2.5 mV, but not consistently | -10.98 to 14.01 | none | 130 | -0.07 | 6.61 | 3.81 | 10.88 | 928.77 | 0.6566406 | -2.5 | 18 | 34 | 34 |  |  | t
2021-08-12 | 4.5 | 4.72 | 4.57 | 4.645 | Ag 2021-08-12 4p5 nm radius\Createc2_210812.170231.dat |  | Top atom not included | +-20 | 0.5 | 20 | 1250 | 0 | Ag 2021-08-12 4p5 nm radius\pm 20mV line\Createc2_210812.171526.L0001.VERT | Line, central index: spatial extent: L26-L43, Peak split at roughly -2.5 mV, but not consistently | -10.98 to 14.01 | none | 130 | -0.07 | 6.61 | 3.81 | 10.88 | 928.77 | 0.6566406 | -5 | 15 | 35 | 36 |  |  | t
2021-08-12 | 4.5 | 4.72 | 4.57 | 4.645 | Ag 2021-08-12 4p5 nm radius\Createc2_210812.170231.dat |  | Top atom not included | +-20 | 0.5 | 20 | 1250 | 0 | Ag 2021-08-12 4p5 nm radius\pm 20mV line\Createc2_210812.171526.L0001.VERT | Line, central index: spatial extent: L26-L43, Peak split at roughly -2.5 mV, but not consistently | -10.98 to 14.01 | none | 130 | -0.07 | 6.61 | 3.81 | 10.88 | 928.77 | 0.6566406 | 0 | 15 | 37 | 38 |  |  | t
2021-08-12 | 4.5 | 4.72 | 4.57 | 4.645 |  |  |  | +-200 (?) | [5 empty] | Grid | [15 empty] | t
2021-08-12 | 4.5 | 4.72 | 4.57 | 4.645 | [9 empty] | CH maps: 8, 45, 80, 145, 175 mV | [15 empty] | t
2021-08-12 | 4.5 | 4.72 | 4.57 | 4.645 |  |  |  | +-100 |  |  |  | 0 | Ag 2021-08-12 4p5 nm radius\Createc2_210812.163415.VERT | Point spectrum on Co | -10.98 to 14.97 | none | 83.87 | -0.11 | 6.91 | 3.37 | 9.17 | 723.7 | 0.5808081 | [6 empty] | t
2021-08-13 | 3.8 | 3.67 | 3.63 | 3.65 | Ag 2021-08-13 3p8 nm radius\Createc2_210813.102220.dat | 14 |  | +-20 | 0.5 | 20 | 1585.43 | 0 | Ag 2021-08-13 3p8 nm radius\3p8nm pm20mV line\Createc2_210813.105240.L0001.VERT | Line, central index: L29, spatial extent: ~L25-L33 | -6.25 to 17.76 | none | 156 | 1.04 | 10.26 | 4.12 | 19.32 | 1079.36 | 0.710068 | 5 | 20 | 23 | 24 |  |  | t
2021-08-13 | 3.8 | 3.67 | 3.63 | 3.65 | Ag 2021-08-13 3p8 nm radius\Createc2_210813.102220.dat | 14 |  | +-20 | 0.5 | 20 | 1585.43 | 0 | Ag 2021-08-13 3p8 nm radius\3p8nm pm20mV line\Createc2_210813.105240.L0001.VERT | Line, central index: L29, spatial extent: ~L25-L33 | -6.25 to 17.76 | none | 156 | 1.04 | 10.26 | 4.12 | 19.32 | 1079.36 | 0.710068 | 4 | 12 | 25 | 31 |  |  | t
2021-08-13 | 3.8 | 3.67 | 3.63 | 3.65 | Ag 2021-08-13 3p8 nm radius\Createc2_210813.102220.dat | 14 |  | +-20 | 0.5 | 20 | 1585.43 | 0 | Ag 2021-08-13 3p8 nm radius\3p8nm pm20mV line\Createc2_210813.105240.L0001.VERT | Line, central index: L29, spatial extent: ~L25-L33 | -6.25 to 17.76 | none | 156 | 1.04 | 10.26 | 4.12 | 19.32 | 1079.36 | 0.710068 | 4 | 20 | 32 | 34 |  |  | t
2021-08-13 | 3.8 | 3.67 | 3.63 | 3.65 |  |  |  | +-20 |  |  |  | 0 | Ag 2021-08-13 3p8 nm radius\3p8nm pm20mV line\Createc2_210813.103843.VERT | Point spectrum on Co | -6.67 to 20 | none | 186.98 | 0.95 | 9.94 | 4.39 | 22.65 | 1148 | 0.7566016 | [6 empty] | t
2021-08-13 | 3.8 | 3.67 | 3.63 | 3.65 |  |  |  | +-20 | 0.5 | 20 | 1585.43 | 0 | Ag 2021-08-13 3p8 nm radius\pm 20mV spectrum on Co\Createc2_210813.104416.VERT | Point spectrum on Co | -6.91 to 20 | none | 204.41 | 0.95 | 9.87 | 4.23 | 25.47 | 1291 | 0.7290261 | [6 empty] | t
2021-08-13 | 2.5 | 2.48 | 2.42 | 2.45 | Ag 2021-08-13 2p5 nm radius\2p5nm radius pm 20mV line spectrum\Createc2_210813.161840.dat | 14 | Before +-20mV line | +-20 | 0.5 | 20 | 1280 | 0 | Ag 2021-08-13 2p5 nm radius\2p5nm radius pm 20mV line spectrum\Createc2_210813.165557.L0001.VERT | Line, central index: L29, spatial extent: L22-L37 | -40.24 to 42.68 | none | 128.07 | -0.05 | 2.5 | 6.94 | -2.24 | 321.35 | 1.196085 | -10 | 20 | 23 | 23 |  |  | t
2021-08-13 | 2.5 | 2.48 | 2.42 | 2.45 | Ag 2021-08-13 2p5 nm radius\2p5nm radius pm 20mV line spectrum\Createc2_210813.161840.dat | 14 | Before +-20mV line | +-20 | 0.5 | 20 | 1280 | 0 | Ag 2021-08-13 2p5 nm radius\2p5nm radius pm 20mV line spectrum\Createc2_210813.165557.L0001.VERT | Line, central index: L29, spatial extent: L22-L37 | -40.24 to 42.68 | none | 128.07 | -0.05 | 2.5 | 6.94 | -2.24 | 321.35 | 1.196085 | -13 | 20 | 24 | 24 |  |  | t
2021-08-13 | 2.5 | 2.48 | 2.42 | 2.45 | Ag 2021-08-13 2p5 nm radius\2p5nm radius pm 20mV line spectrum\Createc2_210813.161840.dat | 14 | Before +-20mV line | +-20 | 0.5 | 20 | 1280 | 0 | Ag 2021-08-13 2p5 nm radius\2p5nm radius pm 20mV line spectrum\Createc2_210813.165557.L0001.VERT | Line, central index: L29, spatial extent: L22-L37 | -40.24 to 42.68 | none | 128.07 | -0.05 | 2.5 | 6.94 | -2.24 | 321.35 | 1.196085 | -11 | 20 | 25 | 25 |  |  | t
2021-08-13 | 2.5 | 2.48 | 2.42 | 2.45 | Ag 2021-08-13 2p5 nm radius\2p5nm radius pm 20mV line spectrum\Createc2_210813.161840.dat | 14 | Before +-20mV line | +-20 | 0.5 | 20 | 1280 | 0 | Ag 2021-08-13 2p5 nm radius\2p5nm radius pm 20mV line spectrum\Createc2_210813.165557.L0001.VERT | Line, central index: L29, spatial extent: L22-L37 | -40.24 to 42.68 | none | 128.07 | -0.05 | 2.5 | 6.94 | -2.24 | 321.35 | 1.196085 | -20 | 20 | 26 | 34 |  |  | t
2021-08-13 | 2.5 | 2.48 | 2.42 | 2.45 | Ag 2021-08-13 2p5 nm radius\2p5nm radius pm 20mV line spectrum\Createc2_210813.161840.dat | 14 | Before +-20mV line | +-20 | 0.5 | 20 | 1280 | 0 | Ag 2021-08-13 2p5 nm radius\2p5nm radius pm 20mV line spectrum\Createc2_210813.165557.L0001.VERT | Line, central index: L29, spatial extent: L22-L37 | -40.24 to 42.68 | none | 128.07 | -0.05 | 2.5 | 6.94 | -2.24 | 321.35 | 1.196085 | -11 | 20 | 35 | 37 |  |  | t
2021-08-13 | 2.5 | 2.48 | 2.42 | 2.45 |  |  |  | +-20 | 0.5 | 20 | 317 | 0 | Ag 2021-08-13 2p5 nm radius\pm20 mV on Co\Createc2_210813.163836.VERT | Point spectrum on Co | -20 to 20 | none | 109.7 | 0.48 | 8.08 | 5.51 | -5.44 | 265.5 | 0.9496298 | [6 empty] | t
2021-08-13 | 2.5 | 2.5 | 2.44 | 2.47 | Ag 2021-08-13 2p5 nm radius\pm 100 mV 2p5 nm radius line spectrum\Createc2_210813.172359.dat | 14 | Before +-100mV line | +-100 | 1 | 100 | 405.2 | 0 | Ag 2021-08-13 2p5 nm radius\pm 100 mV 2p5 nm radius line spectrum\Createc2_210813.173235.L0001.VERT | Line, central index: L30, spatial extent of Kondo: L19-L41 | -50.9 to 56.49 | none | 55.8 | -0.22 | 2.1 | 7.83 | -1.21 | 130.8 | 1.349474 | -20 | 25 | 9 | 44 |  |  | t
2021-08-13 | 2.5 | 2.5 | 2.44 | 2.47 |  |  |  | +-20 | 0.5 | 20 | 2000 | 0 | Ag 2021-08-13 2p5 nm radius\grid\Createc2_210814.214635.specgrid.dat | grid | [15 empty] | t
2021-08-13 | 2.5 | 2.5 | 2.44 | 2.47 | Ag 2021-08-13 2p5 nm radius\300mV to -200mV line\Createc2_210813.231030.dat |  |  | -200 to +300 | 1 | 299.98 | 1590 | 0 | Ag 2021-08-13 2p5 nm radius\300mV to -200mV line\Createc2_210813.231403.L0001.VERT | Line, central index: L31, spatial extent: L21-L41, extended bias range. Flip at 180 mV at L32&33 | -38.16 to 49.25 | none | 63.43 | -0.09 | 3.92 | 7.02 | -1.5 | 145.54 | 1.209873 | -20 | 37 | 18 | 44 |  |  | t
2021-08-16 | 2.5 | 2.74 | 2.59 | 2.665 | Ag 2021-08-16 2p5 nm radius empty\Createc2_210816.135331.dat | 14 | Empty corral after 100mV line | +-100 |  |  |  | 0 | Ag 2021-08-16 2p5 nm radius empty\pm100mV line\Createc2_210816.131406.L0001.VERT |  | no Co | [14 empty] | f
2021-08-16 | 2.5 |  |  | #DIV/0! |  |  |  | +-20 |  |  |  | 0 | Ag 2021-08-16 2p5 nm radius empty\pm 20mV line\Createc2_210816.143819.L0001.VERT | [16 empty] | f
| 3.8 | 3.68 | 3.62 | 3.65 | Ag 2021-08-16 2p5 nm radius empty\Createc2_210816.170832.dat | 14 | Empty corral | +-100 |  |  |  | 0 | Ag 2021-08-16 2p5 nm radius empty\3p8 nm pm100mV line\Createc2_210816.171206.L0001.VERT | Line, empty | [15 empty] | f
f
f
f
Boltzmann constant (eV/K)
8.61733034e-05
4.65